## Sheet1
mechanical_descriptions | mechanical_values | hydrogen_diffusion_descriptions | hydrogen_diffusion_values
scaling_factor - SFD (dimless) | 1 | scaling_factor - SFD (dimless) | 1
Young's modulus - E (Pa) | 210.0e+9 | crystal_structure (1 - BCC ¦ 2 - FCC) | 1
Poisson ratio - nu (dimless) | 0.3e0 | Lattice parameter for BCC - a_lattice_BCC (m) | 2.866e-10
|  | Lattice parameter for FCC - a_lattice_FCC (m) | 3.571e-10
|  | Number of hydrogen atoms that can reside in each BCC lattice site - beta_BCC (dimless) | 6.0e0
|  | Number of hydrogen atoms that can reside in each FCC lattice site - beta_FCC (dimless) | 1.0e0
|  | Universal gas constant - R (N*m)/(mol*K) | 8.31446e0
|  | Temperature mode (1 - constant ¦ 2 - predefined field) | 1
|  | Temperature - T (K) | 300.0e0
|  | Partial molar volume - VH (m^3/mol) | 2e-06
|  | Coefficient formula (1 - directly using DL ¦ 2 - using DL = DL0 * exp(-WB_L/RT)) | 1
|  | Diffusion coefficient - DL (m^2/s) | 1.12987e-10
|  | Pre-exponentiation factor for coefficient - DL0 (m^2/s) | 1.07964e-9
|  | Activation energy for jumping between lattice sites - WB_L (N*m/mol) | 5630
|  | Number of solvent metal atoms per unit volume - NL (1/m^3) | 8.518e+28
|  | Avogadro's constant - avogadro (1/mol) | 6.02214e+23
|  | Gibbs free energy difference between the decohering interface and the surrounding material - delta_g_b0 (N*m/mol) | 30000.0e0
|  | ntrap (0 - no traps ¦ 1 - dislocation ¦ 2 - 5 - more trap types) | 3
|  | Equilibrium equation (1 - Oriani's equation ¦ 2 - McNabb-Foster's equation) | 1
|  | dis_trap_mode (1 - kumnick, krom ¦ 2 - sofronis, dadfarnia) | 2
|  | gamma fitting parameter in Dadfarnia et al. - gamma (1/m^2) | 2.0e+16
|  | Dislocation density for the annealed material in Dadfarnia et al. - rho_d0 (1/m^2) | 1.0e+10
|  | Number of interstitial sites per trap site (dislocations) - alpha_1 (dimless) | 1.0e0
|  | Binding energy of hydrogen to dislocations - WB_1 (N*m/mol) | -20.2e+3
|  | Number of interstitial sites per trap site (trap type 2) - alpha_2 (dimless) | 1.0e0
|  | Number of traps (trap type 2) - NT_2 (1/m^3) | 8.464e+22
|  | Binding energy of hydrogens (trap type 2) - WB_2 (N*m/mol) | -58.6e+3
|  | Number of interstitial sites per trap site (trap type 3) - alpha_3 (dimless) | 1.0e0
|  | Trap density (trap type 3) - NT_3 (1/m^3) | 8.464e+26
|  | Binding energy of hydrogens (trap type 3) - WB_3 (N*m/mol) | -11.5e+3
|  | Number of interstitial sites per trap site (trap type 4) - alpha_4 (dimless) | 0
|  | Trap density (trap type 4) - NT_4 (1/m^3) | 0
|  | Binding energy of hydrogens (trap type 4) - WB_4 (N*m/mol) | 0
|  | Number of interstitial sites per trap site (trap type 5) - alpha_5 (dimless) | 0
|  | Trap density (trap type 5) - NT_5 (1/m^3) | 0
|  | Binding energy of hydrogens (trap type 5) - WB_5 (N*m/mol) | 0